## Sheet1
Unique Battery Name | Battery type | Format | Positive electrode | Negative electrode | Electrolyte | Manufacturer | Nominal capacity(Ah) | working ambient temperature | charge current(C) | discharge current(C) | Constant-current charge cutoff voltage(V) | Constant-current discharge cutoff voltage(V) | cycling SOC interval(%) | Operating condition description
L148N58A | Lithium-ion | Prismatic | NCM | Graphite | Unknown | CALB Co., Ltd. | 58 | 25 degree Celsius | Multi-stage | 1 | 4.35 | 2.75 | 0-100 | The working ambient temperature of this battery is 25 degree Celsius. The cycling consists of nine charging stages. In the first stage, the battery was charged at a constant current of 1.2 C to 3.83 V. In the second stage, the battery was charged at a constant current of 1 C to 3.89 V. In the third stage, the battery was charged at a constant current of 0.85 C to 3.95 V. In the fourth stage, the battery was charged at a constant current of 0.75 C to 4.08 V. In the fifth stage, the battery was charged at a constant current of 0.6 C to 4.11 V. In the sixth stage, the battery was charged at a constant current of 0.5 C to 4.19 V. In the seventh stage, the battery was charged at a constant current of 0.33 C to 4.24V. In the eighth stage, the battery was charged at a constant current of 0.15 C to 4.35 V. In the ninth stage, the battery was charged at a constant voltage of 4.35V until the current is lower than 0.05C. The battery was then discharged at a constant current of 1 C until reaching 2.75 V. The cycling state-of-charge of this battery ranges from 0% to 100%.
L148N58A | Lithium-ion | Prismatic | NCM | Graphite | Unknown | CALB Co., Ltd. | 58 | 35 degree Celsius | Multi-stage | 1 | 4.35 | 2.75 | 0-100 | The working ambient temperature of this battery is 35 degree Celsius. The cycling consists of nine charging stages. In the first stage, the battery was charged at a constant current of 1.2 C to 3.83 V. In the second stage, the battery was charged at a constant current of 1 C to 3.89 V. In the third stage, the battery was charged at a constant current of 0.85 C to 3.95 V. In the fourth stage, the battery was charged at a constant current of 0.75 C to 4.08 V. In the fifth stage, the battery was charged at a constant current of 0.6 C to 4.11 V. In the sixth stage, the battery was charged at a constant current of 0.5 C to 4.19 V. In the seventh stage, the battery was charged at a constant current of 0.33 C to 4.24V. In the eighth stage, the battery was charged at a constant current of 0.15 C to 4.35 V. In the ninth stage, the battery was charged at a constant voltage of 4.35V until the current is lower than 0.05C. The battery was then discharged at a constant current of 1 C until reaching 2.75 V. The cycling state-of-charge of this battery ranges from 0% to 100%.
L148N58A | Lithium-ion | Prismatic | NCM | Graphite | Unknown | CALB Co., Ltd. | 58 | 45 degree Celsius | Multi-stage | 1 | 4.35 | 2.75 | 0-100 | The working ambient temperature of this battery is 45 degree Celsius. The cycling consists of nine charging stages. In the first stage, the battery was charged at a constant current of 1.2 C to 3.83 V. In the second stage, the battery was charged at a constant current of 1 C to 3.89 V. In the third stage, the battery was charged at a constant current of 0.85 C to 3.95 V. In the fourth stage, the battery was charged at a constant current of 0.75 C to 4.08 V. In the fifth stage, the battery was charged at a constant current of 0.6 C to 4.11 V. In the sixth stage, the battery was charged at a constant current of 0.5 C to 4.19 V. In the seventh stage, the battery was charged at a constant current of 0.33 C to 4.24V. In the eighth stage, the battery was charged at a constant current of 0.15 C to 4.35 V. In the ninth stage, the battery was charged at a constant voltage of 4.35V until the current is lower than 0.05C. The battery was then discharged at a constant current of 1 C until reaching 2.75 V. The cycling state-of-charge of this battery ranges from 0% to 100%.
L148N58A | Lithium-ion | Prismatic | NCM | Graphite | Unknown | CALB Co., Ltd. | 58 | 0 degree Celsius | Multi-stage | 1 | 4.35 | 2.2 | 0-100 | The working ambient temperature of this battery is 0 degree Celsius. The cycling consists of two charging stages. In the first stage, the battery was charged at a constant current of 1 C to 4.35 V. In the second stage, the battery was charged at a constant voltage of 4.35V until the current is lower than 0.05C. The battery was then discharged at a constant current of 1 C until reaching 2.2 V. The cycling state-of-charge of this battery ranges from 0% to 100%.
L148N58A | Lithium-ion | Prismatic | NCM | Graphite | Unknown | CALB Co., Ltd. | 58 | -10 degree Celsius | 0.086 | 0.259 | 4.25 | 2.5 | 0-100 | The working ambient temperature of this battery is -10 degree Celsius. In the cycling, the battery was charged at a constant current of 5 A until reaching 4.25 V. The battery was then discharged at a constant current of 15 A until reaching 2.5 V. The cycling state-of-charge of this battery ranges from 0% to 100%.